## Sheet4
Insulator type |  |  | Porcelain |  |  | Glass |  |  | SIR
Pu/PL | NSDD | Wt | 3 | 6 | 9 | 3 | 6 | 9 | 3 | 6 | 9
SDD
1/1 | 0.15 | 0.05 | 24.12 | 19.61 | 18.33 | 25.76 | 20.95 | 19.58 | 28.65 | 23.29 | 21.77
|  | 0.12 | 18.89 | 15.36 | 14.35 | 20.18 | 16.4 | 15.33 | 22.43 | 18.24 | 17.05
|  | 0.2 | 13.81 | 11.23 | 10.49 | 14.75 | 11.99 | 11.21 | 16.4 | 13.33 | 12.46
| 0.25 | 0.05 | 21.97 | 18.31 | 16.55 | 23.46 | 19.55 | 17.67 | 26.09 | 21.74 | 19.65
|  | 0.12 | 17.2 | 13.8 | 12 | 18.37 | 14.74 | 12.82 | 20.43 | 16.39 | 14.25
|  | 0.2 | 12.57 | 10.08 | 9.02 | 13.43 | 10.77 | 9.63 | 14.93 | 11.97 | 10.71
| 0.35 | 0.05 | 20.58 | 16.73 | 15.64 | 21.98 | 17.87 | 16.7 | 24.44 | 19.87 | 18.57
|  | 0.12 | 15.52 | 12.62 | 11.79 | 16.57 | 13.47 | 12.59 | 18.43 | 14.98 | 14
|  | 0.2 | 11.34 | 9.22 | 8.61 | 12.11 | 9.84 | 9.2 | 13.46 | 10.94 | 10.23
1/3 | 0.15 | 0.05 | 26.53 | 21.57 | 20.16 | 28.34 | 23.04 | 21.53 | 31.51 | 25.62 | 23.94
|  | 0.12 | 20.78 | 16.89 | 15.79 | 22.19 | 18.04 | 16.86 | 24.68 | 20.06 | 18.75
|  | 0.2 | 15.19 | 12.35 | 11.54 | 16.22 | 13.19 | 12.33 | 18.04 | 14.67 | 13.71
| 0.25 | 0.05 | 24.16 | 20.14 | 17.08 | 25.8 | 21.51 | 18.24 | 28.69 | 23.91 | 20.28
|  | 0.12 | 18.92 | 15.18 | 13.11 | 20.21 | 16.22 | 14 | 22.47 | 18.03 | 15.57
|  | 0.2 | 13.83 | 11.09 | 9.83 | 14.77 | 11.85 | 10.5 | 16.43 | 13.17 | 11.67
| 0.35 | 0.05 | 22.64 | 18.4 | 17.2 | 24.18 | 19.66 | 18.37 | 26.88 | 21.86 | 20.43
|  | 0.12 | 17.07 | 13.88 | 12.97 | 18.23 | 14.82 | 13.85 | 20.27 | 16.48 | 15.4
|  | 0.2 | 12.47 | 10.14 | 9.47 | 13.32 | 10.83 | 10.12 | 14.81 | 12.04 | 11.25
1/5 | 0.15 | 0.05 | 28.24 | 22.96 | 21.46 | 30.16 | 24.52 | 22.92 | 33.54 | 27.27 | 25.48
|  | 0.12 | 20.94 | 17.03 | 15.91 | 22.37 | 18.18 | 16.99 | 24.87 | 20.22 | 18.9
|  | 0.2 | 15.55 | 12.64 | 11.81 | 16.61 | 13.5 | 12.62 | 18.47 | 15.01 | 14.03
| 0.25 | 0.05 | 25.72 | 21.53 | 18.64 | 27.46 | 23 | 19.91 | 30.54 | 25.57 | 22.14
|  | 0.12 | 19.07 | 15.81 | 12.93 | 20.37 | 16.89 | 13.81 | 22.65 | 18.78 | 15.36
|  | 0.2 | 14.16 | 11.92 | 9.91 | 15.12 | 12.73 | 10.58 | 16.81 | 14.16 | 11.77
| 0.35 | 0.05 | 23.52 | 19.12 | 17.87 | 25.12 | 20.42 | 19.08 | 27.93 | 22.71 | 21.22
|  | 0.12 | 16.82 | 13.67 | 12.78 | 17.96 | 14.6 | 13.65 | 19.97 | 16.24 | 15.18
|  | 0.2 | 12.58 | 10.23 | 9.56 | 13.43 | 10.92 | 10.21 | 14.94 | 12.15 | 11.35
1/8 | 0.15 | 0.05 | 30.5 | 24.8 | 23.17 | 32.57 | 26.48 | 24.75 | 36.22 | 29.45 | 27.52
|  | 0.12 | 22.62 | 18.39 | 17.19 | 24.16 | 19.64 | 18.35 | 26.86 | 21.84 | 20.41
|  | 0.2 | 16.79 | 13.65 | 12.76 | 17.93 | 14.58 | 13.63 | 19.94 | 16.21 | 15.15
| 0.25 | 0.05 | 27.77 | 23.25 | 19.99 | 29.66 | 24.84 | 21.35 | 32.98 | 27.62 | 23.74
|  | 0.12 | 20.6 | 17.08 | 13.89 | 22 | 18.24 | 14.83 | 24.46 | 20.28 | 16.5
|  | 0.2 | 15.29 | 12.88 | 10.62 | 16.33 | 13.75 | 11.35 | 18.16 | 15.29 | 12.62
| 0.35 | 0.05 | 25.4 | 20.65 | 19.3 | 27.13 | 22.05 | 20.61 | 30.16 | 24.52 | 22.92
|  | 0.12 | 18.16 | 14.77 | 13.8 | 19.4 | 15.77 | 14.74 | 21.57 | 17.54 | 16.39

## Sheet5
SDD | NSDD | Wt | Im | 3rd | 5th | 7th | 9th | THD | ϕ | Im | 3rd | 5th | 7th | 9th | THD | ϕ | Im | 3rd | 5th | 7th | 9th | THD | ϕ
0 | 0 | 0 | 0.183 | 0.0005 | 0.002 | 0 | 0.002 | 6.76 | 90 | 0.162 | 0.0006 | 0.001 | 0.001 | 0.002 | 6.44 | 89.6 | 0.158 | 0.0004 | 0.003 | 0 | 0.001 | 6.53 | 90
| 0.15 | 0 | 0.2 | 0.0006 | 0.003 | 0.001 | 0.0005 | 6.82 | 90 | 0.193 | 0.0005 | 0.002 | 0.001 | 0.0006 | 6.77 | 89.3 | 0.187 | 0.0005 | 0.004 | 0.0007 | 0.0006 | 6.41 | 90
|  | 3 | 0.44 | 0.003 | 0.0151 | 0.03 | 0.0008 | 7.43 | 87.2 | 0.322 | 0.004 | 0.0147 | 0.02 | 0.0007 | 7.23 | 87.6 | 0.268 | 0.005 | 0.017 | 0.03 | 0.0005 | 7.17 | 87.4
|  | 6 | 0.72 | 0.004 | 0.0127 | 0.008 | 0.0007 | 7.52 | 87.13 | 0.96 | 0.005 | 0.0125 | 0.006 | 0.001 | 7.48 | 87.17 | 0.7 | 0.004 | 0.012 | 0.009 | 0.0004 | 7.46 | 87.11
|  | 9 | 0.9 | 0.007 | 0.017 | 0.01 | 0.006 | 8.04 | 86.01 | 0.84 | 0.007 | 0.022 | 0.007 | 0.004 | 7.85 | 85.73 | 0.76 | 0.009 | 0.023 | 0.008 | 0.006 | 8.11 | 84.91
| 0.25 | 0 | 0.22 | 0.003 | 0.014 | 0.002 | 0.002 | 6.95 | 88.98 | 0.18 | 0.004 | 0.016 | 0.001 | 0.003 | 6.84 | 88.87 | 0.16 | 0.002 | 0.011 | 0.003 | 0.001 | 6.78 | 88.91
|  | 3 | 0.67 | 0.01 | 0.041 | 0.005 | 0.006 | 7.93 | 87.25 | 0.6 | 0.008 | 0.038 | 0.004 | 0.004 | 7.87 | 87.11 | 0.56 | 0.007 | 0.031 | 0.006 | 0.004 | 7.75 | 87.02
|  | 6 | 0.87 | 0.0108 | 0.04 | 0.008 | 0.007 | 7.99 | 87.34 | 0.83 | 0.012 | 0.03 | 0.01 | 0.005 | 7.72 | 87.03 | 0.75 | 0.01 | 0.02 | 0.006 | 0.008 | 7.55 | 86.85
|  | 9 | 0.97 | 0.017 | 0.06 | 0.01 | 0.008 | 8.38 | 86.45 | 0.93 | 0.016 | 0.05 | 0.011 | 0.008 | 7.8 | 86.05 | 0.88 | 0.015 | 0.05 | 0.008 | 0.009 | 8.12 | 86.14
| 0.35 | 0 | 0.41 | 0.0058 | 0.012 | 0.009 | 0.009 | 7.31 | 88.26 | 0.398 | 0.006 | 0.012 | 0.009 | 0.009 | 7.09 | 85.689 | 0.373 | 0.005 | 0.011 | 0.008 | 0.008 | 6.645 | 80.236
|  | 3 | 0.74 | 0.018 | 0.06 | 0.005 | 0.003 | 8.4 | 86.06 | 0.718 | 0.017 | 0.058 | 0.005 | 0.003 | 8.15 | 83.553 | 0.673 | 0.016 | 0.055 | 0.005 | 0.003 | 7.636 | 78.236
|  | 6 | 0.91 | 0.02 | 0.0635 | 0.006 | 0.005 | 8.62 | 85.44 | 0.883 | 0.019 | 0.062 | 0.006 | 0.005 | 8.36 | 82.951 | 0.827 | 0.018 | 0.058 | 0.005 | 0.005 | 7.836 | 77.673
|  | 9 | 1.05 | 0.033 | 0.073 | 0.007 | 0.009 | 8.73 | 85.04 | 1.019 | 0.032 | 0.071 | 0.007 | 0.009 | 8.47 | 82.563 | 0.955 | 0.03 | 0.066 | 0.006 | 0.008 | 7.936 | 77.309
0.05 | 0.15 | 0 | 0.522 | 0.009 | 0.043 | 0.009 | 0.004 | 8.21 | 82.2 | 0.507 | 0.009 | 0.042 | 0.009 | 0.004 | 7.97 | 79.806 | 0.475 | 0.008 | 0.039 | 0.008 | 0.004 | 7.464 | 74.727
|  | 3 | 0.9 | 0.125 | 0.32 | 0.06 | 0.03 | 10.23 | 79.31 | 0.874 | 0.121 | 0.311 | 0.062 | 0.029 | 9.93 | 77 | 0.818 | 0.114 | 0.32 | 0.055 | 0.027 | 9.3 | 72.1
|  | 6 | 1.19 | 0.136 | 0.3 | 0.083 | 0.04 | 11.29 | 67.5 | 1.155 | 0.132 | 0.291 | 0.081 | 0.039 | 10.961 | 65.534 | 1.082 | 0.124 | 0.273 | 0.075 | 0.036 | 10.264 | 61.364
|  | 9 | 1.57 | 0.18 | 0.36 | 0.092 | 0.077 | 14.42 | 57.61 | 1.524 | 0.175 | 0.35 | 0.089 | 0.075 | 14 | 55.932 | 1.427 | 0.164 | 0.327 | 0.084 | 0.07 | 13.109 | 52.373
| 0.25 | 0 | 0.73 | 0.014 | 0.056 | 0.008 | 0.007 | 8.901 | 80.75 | 0.709 | 0.014 | 0.054 | 0.008 | 0.007 | 8.642 | 78.398 | 0.664 | 0.013 | 0.051 | 0.007 | 0.006 | 8.092 | 73.409
|  | 3 | 1.23 | 0.142 | 0.231 | 0.085 | 0.066 | 10.89 | 66.21 | 1.194 | 0.138 | 0.224 | 0.083 | 0.064 | 10.573 | 64.282 | 1.118 | 0.129 | 0.21 | 0.077 | 0.06 | 9.9 | 60.191
|  | 6 | 1.49 | 0.167 | 0.23 | 0.14 | 0.07 | 12.85 | 54.25 | 1.447 | 0.162 | 0.223 | 0.136 | 0.068 | 12.47 | 52.67 | 1.355 | 0.152 | 0.209 | 0.127 | 0.064 | 11.682 | 49.318
|  | 9 | 1.84 | 0.179 | 0.231 | 0.15 | 0.08 | 15.03 | 42.66 | 1.786 | 0.174 | 0.224 | 0.146 | 0.078 | 14.59 | 41.417 | 1.673 | 0.163 | 0.21 | 0.136 | 0.073 | 13.664 | 38.782
| 0.35 | 0 | 0.91 | 0.018 | 0.065 | 0.013 | 0.01 | 9.631 | 78.32 | 0.883 | 0.017 | 0.063 | 0.013 | 0.01 | 9.35 | 76.039 | 0.827 | 0.016 | 0.059 | 0.012 | 0.009 | 8.755 | 71.2
|  | 3 | 1.63 | 0.19 | 0.252 | 0.102 | 0.056 | 13.34 | 56.21 | 1.583 | 0.184 | 0.245 | 0.099 | 0.054 | 12.95 | 54.573 | 1.482 | 0.173 | 0.229 | 0.093 | 0.051 | 12.127 | 51.1
|  | 6 | 2.04 | 0.22 | 0.24 | 0.14 | 0.09 | 15.77 | 40.13 | 1.981 | 0.214 | 0.233 | 0.136 | 0.087 | 15.31 | 38.961 | 1.855 | 0.2 | 0.218 | 0.127 | 0.082 | 14.336 | 36.482
|  | 9 | 2.61 | 0.261 | 0.32 | 0.12 | 0.11 | 18.84 | 33.22 | 2.534 | 0.253 | 0.311 | 0.117 | 0.107 | 18.29 | 32.252 | 2.373 | 0.237 | 0.291 | 0.109 | 0.1 | 17.127 | 30.2
0.12 | 0.15 | 0 | 0.636 | 0.022 | 0.072 | 0.011 | 0.008 | 8.21 | 71.2 | 0.617 | 0.021 | 0.07 | 0.011 | 0.008 | 7.971 | 69.126 | 0.578 | 0.02 | 0.065 | 0.01 | 0.007 | 7.464 | 64.727
|  | 3 | 1.48 | 0.31 | 0.27 | 0.04 | 0.05 | 15.33 | 55.21 | 1.437 | 0.32 | 0.262 | 0.039 | 0.078 | 14.883 | 53.602 | 1.385 | 0.33 | 0.245 | 0.04 | 0.073 | 13.936 | 50.191
|  | 6 | 1.63 | 0.41 | 0.32 | 0.062 | 0.12 | 18.88 | 38.53 | 1.583 | 0.398 | 0.311 | 0.06 | 0.117 | 18.33 | 37.408 | 1.482 | 0.373 | 0.291 | 0.056 | 0.109 | 17.164 | 35.027
|  | 9 | 1.93 | 0.46 | 0.41 | 0.095 | 0.08 | 23.25 | 27.16 | 1.874 | 0.447 | 0.398 | 0.092 | 0.078 | 22.573 | 26.369 | 1.755 | 0.418 | 0.373 | 0.086 | 0.073 | 21.136 | 24.691
| 0.25 | 0 | 0.75 | 0.032 | 0.084 | 0.013 | 0.021 | 9.88 | 75.89 | 0.728 | 0.031 | 0.082 | 0.013 | 0.02 | 9.592 | 73.68 | 0.682 | 0.029 | 0.076 | 0.012 | 0.019 | 8.982 | 68.991
|  | 3 | 1.72 | 0.35 | 0.31 | 0.104 | 0.09 | 21.74 | 52.52 | 1.67 | 0.34 | 0.301 | 0.101 | 0.087 | 21.107 | 50.99 | 1.564 | 0.318 | 0.282 | 0.095 | 0.082 | 19.764 | 47.745
|  | 6 | 1.96 | 0.53 | 0.37 | 0.11 | 0.098 | 25.25 | 30.22 | 1.903 | 0.515 | 0.359 | 0.107 | 0.095 | 24.515 | 29.34 | 1.782 | 0.482 | 0.336 | 0.1 | 0.089 | 22.955 | 27.473
|  | 9 | 2.34 | 0.57 | 0.41 | 0.13 | 0.11 | 31.97 | 25.12 | 2.272 | 0.553 | 0.398 | 0.126 | 0.107 | 31.039 | 24.388 | 2.127 | 0.518 | 0.373 | 0.118 | 0.1 | 29.064 | 22.836
| 0.35 | 0 | 0.94 | 0.041 | 0.088 | 0.031 | 0.023 | 9.91 | 70.43 | 0.913 | 0.04 | 0.085 | 0.03 | 0.022 | 9.621 | 68.379 | 0.855 | 0.037 | 0.08 | 0.028 | 0.021 | 9.009 | 64.027
|  | 3 | 1.98 | 0.56 | 0.36 | 0.13 | 0.16 | 30.51 | 39.66 | 1.922 | 0.544 | 0.35 | 0.126 | 0.155 | 29.621 | 38.505 | 1.8 | 0.509 | 0.327 | 0.118 | 0.145 | 27.736 | 36.055
|  | 6 | 2.04 | 0.72 | 0.41 | 0.15 | 0.13 | 34.63 | 20.63 | 1.981 | 0.699 | 0.398 | 0.146 | 0.126 | 33.621 | 20.029 | 1.855 | 0.655 | 0.373 | 0.136 | 0.118 | 31.482 | 18.755
|  | 9 | 2.61 | 0.62 | 0.42 | 0.17 | 0.18 | 42.04 | 14.95 | 2.534 | 0.602 | 0.408 | 0.165 | 0.175 | 40.816 | 14.515 | 2.373 | 0.564 | 0.382 | 0.155 | 0.164 | 38.218 | 13.591
0.2 | 0.15 | 0 | 0.842 | 0.053 | 0.096 | 0.045 | 0.032 | 9.92 | 56.84 | 0.817 | 0.051 | 0.093 | 0.044 | 0.031 | 9.631 | 55.184 | 0.765 | 0.048 | 0.087 | 0.041 | 0.029 | 9.018 | 51.673
|  | 3 | 2.64 | 0.96 | 0.28 | 0.21 | 0.15 | 36.56 | 32.12 | 2.563 | 0.97 | 0.272 | 0.25 | 0.146 | 35.495 | 31.184 | 2.4 | 0.873 | 0.255 | 0.191 | 0.136 | 33.236 | 29.2
|  | 6 | 2.94 | 0.99 | 0.23 | 0.26 | 0.11 | 41.32 | 17.58 | 2.854 | 0.961 | 0.223 | 0.252 | 0.107 | 40.117 | 17.068 | 2.673 | 0.9 | 0.209 | 0.236 | 0.1 | 37.564 | 15.982
|  | 9 | 3.65 | 1.087 | 0.23 | 0.27 | 0.13 | 43.77 | 11.56 | 3.544 | 1.055 | 0.223 | 0.262 | 0.126 | 42.495 | 11.223 | 3.318 | 0.988 | 0.209 | 0.245 | 0.118 | 39.791 | 10.509
| 0.25 | 0 | 1.03 | 0.062 | 0.1 | 0.063 | 0.032 | 10.78 | 42.54 | 1 | 0.06 | 0.097 | 0.061 | 0.031 | 10.466 | 41.301 | 0.936 | 0.056 | 0.091 | 0.057 | 0.029 | 9.8 | 38.673
|  | 3 | 2.93 | 0.95 | 0.28 | 0.21 | 0.11 | 45.63 | 26.45 | 2.845 | 0.922 | 0.272 | 0.204 | 0.107 | 44.301 | 25.68 | 2.664 | 0.864 | 0.255 | 0.191 | 0.1 | 41.482 | 24.045
|  | 6 | 3.29 | 1.09 | 0.27 | 0.23 | 0.12 | 47.84 | 10.73 | 3.194 | 1.058 | 0.262 | 0.223 | 0.117 | 46.447 | 10.417 | 2.991 | 0.991 | 0.245 | 0.209 | 0.109 | 43.491 | 9.755
|  | 9 | 3.99 | 1.3 | 0.32 | 0.24 | 0.12 | 53.79 | 1.04 | 3.874 | 1.262 | 0.311 | 0.233 | 0.117 | 52.223 | 1.01 | 3.627 | 1.182 | 0.291 | 0.218 | 0.109 | 48.9 | 0.945
| 0.35 | 0 | 1.07 | 0.065 | 0.102 | 0.048 | 0.05 | 10.63 | 32.84 | 1.039 | 0.063 | 0.099 | 0.047 | 0.049 | 10.32 | 31.883 | 0.973 | 0.059 | 0.093 | 0.044 | 0.045 | 9.664 | 29.855
|  | 3 | 3.54 | 1.392 | 0.3 | 0.12 | 0.15 | 51.67 | 3.92 | 3.437 | 1.351 | 0.291 | 0.117 | 0.146 | 50.165 | 3.806 | 3.218 | 1.265 | 0.273 | 0.109 | 0.136 | 46.973 | 3.564
|  | 6 | 5.24 | 1.62 | 0.35 | 0.21 | 0.12 | 59.29 | 2.07 | 5.087 | 1.573 | 0.34 | 0.204 | 0.117 | 57.563 | 2.01 | 4.764 | 1.473 | 0.318 | 0.191 | 0.109 | 53.9 | 1.882
|  | 9 | 6.51 | 1.79 | 0.27 | 0.13 | 0.17 | 60.86 | 0.83 | 6.32 | 1.738 | 0.262 | 0.126 | 0.165 | 59.087 | 0.806 | 5.918 | 1.627 | 0.245 | 0.118 | 0.155 | 55.327 | 0.755

## Sheet1
Insulator type |  |  | Porcelain | [6 empty] | Glass | [6 empty] | SIR
SDD | NSDD | Wt | Im | 3rd | 5th | 7th | 9th | THD | ϕ | Im | 3rd | 5th | 7th | 9th | THD | ϕ | Im | 3rd | 5th | 7th | 9th | THD | ϕ
0.05 | 0.15 | 0 | 0.422 | 0.007 | 0.035 | 0.007 | 0.003 | 7.602 | 87.75 | 0.405 | 0.007 | 0.034 | 0.007 | 0.003 | 7.289 | 84.132 | 0.386 | 0.006 | 0.032 | 0.006 | 0.003 | 6.955 | 80.284
|  | 3 | 0.727 | 0.067 | 0.156 | 0.048 | 0.024 | 9.472 | 81.689 | 0.697 | 0.064 | 0.15 | 0.046 | 0.023 | 9.081 | 78.321 | 0.665 | 0.061 | 0.143 | 0.044 | 0.022 | 8.666 | 74.738
|  | 6 | 0.962 | 0.087 | 0.173 | 0.072 | 0.032 | 9.528 | 69.525 | 0.922 | 0.083 | 0.166 | 0.069 | 0.031 | 9.135 | 66.659 | 0.88 | 0.08 | 0.158 | 0.066 | 0.029 | 8.717 | 63.609
|  | 9 | 1.269 | 0.105 | 0.19 | 0.084 | 0.045 | 9.648 | 59.338 | 1.217 | 0.101 | 0.182 | 0.081 | 0.043 | 9.25 | 56.892 | 1.161 | 0.096 | 0.174 | 0.077 | 0.041 | 8.827 | 54.289
| 0.25 | 0 | 0.6 | 0.011 | 0.066 | 0.007 | 0.006 | 7.31 | 83.173 | 0.575 | 0.011 | 0.063 | 0.007 | 0.006 | 7.009 | 79.744 | 0.549 | 0.01 | 0.06 | 0.006 | 0.005 | 6.688 | 76.096
|  | 3 | 1.01 | 0.123 | 0.211 | 0.1 | 0.036 | 8.944 | 68.196 | 0.968 | 0.118 | 0.202 | 0.096 | 0.035 | 8.575 | 65.384 | 0.924 | 0.113 | 0.193 | 0.091 | 0.033 | 8.183 | 62.393
|  | 6 | 1.224 | 0.172 | 0.289 | 0.096 | 0.078 | 8.911 | 55.878 | 1.174 | 0.165 | 0.277 | 0.092 | 0.075 | 8.544 | 53.574 | 1.12 | 0.157 | 0.264 | 0.088 | 0.071 | 8.153 | 51.124
|  | 9 | 1.511 | 0.181 | 0.311 | 0.106 | 0.068 | 9.059 | 43.94 | 1.449 | 0.174 | 0.298 | 0.102 | 0.065 | 8.686 | 42.128 | 1.382 | 0.166 | 0.285 | 0.097 | 0.062 | 8.288 | 40.201
| 0.35 | 0 | 0.741 | 0.011 | 0.053 | 0.011 | 0.008 | 7.845 | 80.67 | 0.71 | 0.011 | 0.051 | 0.011 | 0.008 | 7.522 | 77.344 | 0.678 | 0.01 | 0.048 | 0.01 | 0.007 | 7.177 | 73.806
|  | 3 | 1.328 | 0.161 | 0.217 | 0.088 | 0.046 | 9.237 | 57.896 | 1.273 | 0.154 | 0.208 | 0.084 | 0.044 | 8.856 | 55.509 | 1.215 | 0.147 | 0.199 | 0.081 | 0.042 | 8.451 | 52.97
|  | 6 | 1.662 | 0.171 | 0.187 | 0.114 | 0.073 | 9.588 | 41.334 | 1.593 | 0.164 | 0.179 | 0.109 | 0.07 | 9.193 | 39.63 | 1.521 | 0.156 | 0.171 | 0.104 | 0.067 | 8.772 | 37.817
|  | 9 | 2.126 | 0.215 | 0.236 | 0.13 | 0.09 | 10.459 | 34.217 | 2.038 | 0.206 | 0.226 | 0.125 | 0.086 | 10.028 | 32.806 | 1.945 | 0.197 | 0.216 | 0.119 | 0.082 | 9.569 | 31.306
0.12 | 0.15 | 0 | 0.517 | 0.014 | 0.059 | 0.009 | 0.007 | 6.675 | 73.336 | 0.496 | 0.013 | 0.057 | 0.009 | 0.007 | 6.4 | 70.313 | 0.473 | 0.013 | 0.054 | 0.008 | 0.006 | 6.107 | 67.096
|  | 3 | 1.203 | 0.268 | 0.251 | 0.033 | 0.065 | 10.024 | 56.866 | 1.153 | 0.257 | 0.241 | 0.032 | 0.062 | 9.611 | 54.522 | 1.101 | 0.245 | 0.23 | 0.03 | 0.059 | 9.171 | 52.027
|  | 6 | 1.325 | 0.35 | 0.293 | 0.075 | 0.098 | 10.472 | 39.686 | 1.27 | 0.336 | 0.281 | 0.072 | 0.094 | 10.04 | 38.05 | 1.212 | 0.32 | 0.268 | 0.069 | 0.09 | 9.581 | 36.309
|  | 9 | 1.569 | 0.374 | 0.382 | 0.089 | 0.081 | 10.772 | 27.975 | 1.504 | 0.359 | 0.366 | 0.085 | 0.078 | 10.328 | 26.822 | 1.435 | 0.342 | 0.349 | 0.081 | 0.074 | 9.855 | 25.595
| 0.25 | 0 | 0.588 | 0.018 | 0.068 | 0.01 | 0.013 | 7.741 | 78.167 | 0.564 | 0.017 | 0.065 | 0.01 | 0.012 | 7.422 | 74.944 | 0.54 | 0.017 | 0.063 | 0.009 | 0.012 | 7.115 | 71.845
|  | 3 | 1.348 | 0.274 | 0.243 | 0.081 | 0.071 | 9.981 | 54.096 | 1.292 | 0.263 | 0.233 | 0.078 | 0.068 | 9.57 | 51.866 | 1.239 | 0.252 | 0.223 | 0.074 | 0.065 | 9.174 | 49.721
|  | 6 | 1.536 | 0.352 | 0.29 | 0.094 | 0.077 | 10.381 | 31.127 | 1.473 | 0.337 | 0.278 | 0.09 | 0.074 | 9.953 | 29.844 | 1.412 | 0.324 | 0.267 | 0.086 | 0.071 | 9.541 | 28.609
|  | 9 | 1.755 | 0.39 | 0.321 | 0.102 | 0.086 | 10.968 | 25.874 | 1.683 | 0.374 | 0.308 | 0.098 | 0.082 | 10.516 | 24.807 | 1.613 | 0.358 | 0.295 | 0.094 | 0.079 | 10.081 | 23.781
| 0.35 | 0 | 0.759 | 0.028 | 0.071 | 0.025 | 0.019 | 9.176 | 72.543 | 0.728 | 0.027 | 0.068 | 0.024 | 0.018 | 8.798 | 69.552 | 0.698 | 0.026 | 0.065 | 0.023 | 0.017 | 8.434 | 66.676
|  | 3 | 1.6 | 0.412 | 0.291 | 0.105 | 0.081 | 12.509 | 40.85 | 1.509 | 0.389 | 0.275 | 0.099 | 0.076 | 11.801 | 38.538 | 1.471 | 0.379 | 0.267 | 0.097 | 0.074 | 11.497 | 37.546
|  | 6 | 1.648 | 0.482 | 0.331 | 0.121 | 0.105 | 13.546 | 21.249 | 1.555 | 0.455 | 0.312 | 0.114 | 0.099 | 12.779 | 20.046 | 1.515 | 0.443 | 0.304 | 0.111 | 0.097 | 12.45 | 19.53
|  | 9 | 2.109 | 0.495 | 0.339 | 0.174 | 0.081 | 14.852 | 15.399 | 1.99 | 0.467 | 0.32 | 0.164 | 0.076 | 14.011 | 14.527 | 1.938 | 0.455 | 0.312 | 0.16 | 0.074 | 13.651 | 14.153
0.2 | 0.15 | 0 | 0.68 | 0.04 | 0.08 | 0.04 | 0.03 | 9.19 | 58.545 | 0.642 | 0.038 | 0.075 | 0.038 | 0.028 | 8.67 | 55.231 | 0.625 | 0.037 | 0.074 | 0.037 | 0.028 | 8.447 | 53.81
|  | 3 | 2.14 | 0.7 | 0.13 | 0.27 | 0.08 | 13.48 | 33.084 | 2.019 | 0.66 | 0.123 | 0.255 | 0.075 | 12.717 | 31.211 | 1.967 | 0.643 | 0.119 | 0.248 | 0.074 | 12.39 | 30.408
|  | 6 | 2.38 | 0.76 | 0.18 | 0.21 | 0.09 | 14.19 | 18.107 | 2.245 | 0.717 | 0.17 | 0.198 | 0.085 | 13.387 | 17.082 | 2.188 | 0.699 | 0.165 | 0.193 | 0.083 | 13.042 | 16.642
|  | 9 | 2.95 | 0.79 | 0.19 | 0.18 | 0.11 | 17.38 | 11.907 | 2.783 | 0.745 | 0.179 | 0.17 | 0.104 | 16.396 | 11.233 | 2.711 | 0.726 | 0.175 | 0.165 | 0.101 | 15.974 | 10.944
| 0.25 | 0 | 0.83 | 0.05 | 0.08 | 0.05 | 0.03 | 9.15 | 43.816 | 0.783 | 0.047 | 0.075 | 0.047 | 0.028 | 8.632 | 41.336 | 0.763 | 0.046 | 0.074 | 0.046 | 0.028 | 8.41 | 40.272
|  | 3 | 2.37 | 0.69 | 0.21 | 0.17 | 0.11 | 16.32 | 27.244 | 2.236 | 0.651 | 0.198 | 0.16 | 0.104 | 15.396 | 25.702 | 2.178 | 0.634 | 0.193 | 0.156 | 0.101 | 15 | 25.04
|  | 6 | 2.66 | 0.83 | 0.22 | 0.19 | 0.11 | 18.37 | 11.052 | 2.509 | 0.783 | 0.208 | 0.179 | 0.104 | 17.33 | 10.426 | 2.445 | 0.763 | 0.202 | 0.175 | 0.101 | 16.884 | 10.158
|  | 9 | 3.23 | 0.91 | 0.29 | 0.11 | 0.09 | 20.18 | 1.071 | 3.047 | 0.858 | 0.274 | 0.104 | 0.085 | 19.038 | 1.01 | 2.969 | 0.836 | 0.267 | 0.101 | 0.083 | 18.548 | 0.984
| 0.35 | 0 | 0.87 | 0.05 | 0.08 | 0.04 | 0.04 | 10.77 | 33.825 | 0.821 | 0.047 | 0.075 | 0.038 | 0.038 | 10.16 | 31.91 | 0.8 | 0.046 | 0.074 | 0.037 | 0.037 | 9.899 | 31.089
|  | 3 | 3.05 | 0.94 | 0.28 | 0.13 | 0.12 | 20.99 | 4.038 | 2.877 | 0.887 | 0.264 | 0.123 | 0.113 | 19.802 | 3.809 | 2.803 | 0.864 | 0.257 | 0.119 | 0.11 | 19.292 | 3.711
|  | 6 | 4.62 | 1.07 | 0.36 | 0.25 | 0.1 | 22.49 | 2.132 | 4.358 | 1.009 | 0.34 | 0.236 | 0.094 | 21.217 | 2.011 | 4.246 | 0.983 | 0.331 | 0.23 | 0.092 | 20.671 | 1.96
|  | 9 | 5.27 | 1.45 | 0.18 | 0.27 | 0.22 | 23.94 | 0.302 | 5.27 | 6.27 | 7.27 | 8.27 | 9.27 | 10.27 | 11.27 | 4.844 | 1.333 | 0.165 | 0.248 | 0.202 | 22.004 | 0.278

## Sheet2
Insulator type |  |  | Porcelain | [6 empty] | Glass | [6 empty] | SIR
SDD | NSDD | Wt | Im | 3rd | 5th | 7th | 9th | THD | ϕ | Im | 3rd | 5th | 7th | 9th | THD | ϕ | Im | 3rd | 5th | 7th | 9th | THD | ϕ
0.05 | 0.15 | 0 | 0.368 | 0.005 | 0.036 | 0.007 | 0.003 | 7.33 | 86.359 | 0.353 | 0.005 | 0.035 | 0.007 | 0.003 | 7.028 | 82.799 | 0.337 | 0.005 | 0.033 | 0.006 | 0.003 | 6.706 | 79.011
|  | 3 | 0.634 | 0.062 | 0.149 | 0.046 | 0.023 | 9.134 | 83.323 | 0.608 | 0.059 | 0.143 | 0.044 | 0.022 | 8.757 | 79.888 | 0.58 | 0.057 | 0.136 | 0.042 | 0.021 | 8.357 | 76.233
|  | 6 | 0.838 | 0.079 | 0.165 | 0.068 | 0.031 | 9.188 | 70.916 | 0.803 | 0.076 | 0.158 | 0.065 | 0.03 | 8.809 | 67.992 | 0.767 | 0.072 | 0.151 | 0.062 | 0.028 | 8.406 | 64.882
|  | 9 | 1.106 | 0.099 | 0.181 | 0.08 | 0.043 | 9.304 | 60.525 | 1.06 | 0.095 | 0.174 | 0.077 | 0.041 | 8.92 | 58.03 | 1.012 | 0.091 | 0.166 | 0.073 | 0.039 | 8.512 | 55.375
| 0.25 | 0 | 0.523 | 0.01 | 0.063 | 0.007 | 0.005 | 7.947 | 84.836 | 0.501 | 0.01 | 0.06 | 0.007 | 0.005 | 7.619 | 81.338 | 0.478 | 0.009 | 0.058 | 0.006 | 0.005 | 7.271 | 77.618
|  | 3 | 0.881 | 0.098 | 0.19 | 0.066 | 0.034 | 9.723 | 69.56 | 0.845 | 0.094 | 0.182 | 0.063 | 0.033 | 9.322 | 66.692 | 0.806 | 0.09 | 0.174 | 0.06 | 0.031 | 8.896 | 63.641
|  | 6 | 1.067 | 0.11 | 0.18 | 0.072 | 0.056 | 9.688 | 56.995 | 1.023 | 0.105 | 0.173 | 0.069 | 0.054 | 9.289 | 54.645 | 0.976 | 0.101 | 0.165 | 0.066 | 0.051 | 8.864 | 52.145
|  | 9 | 1.318 | 0.122 | 0.188 | 0.091 | 0.064 | 9.848 | 44.819 | 1.264 | 0.117 | 0.18 | 0.087 | 0.061 | 9.442 | 42.971 | 1.206 | 0.112 | 0.172 | 0.083 | 0.059 | 9.01 | 41.005
| 0.35 | 0 | 0.646 | 0.009 | 0.05 | 0.01 | 0.008 | 8.599 | 82.283 | 0.619 | 0.009 | 0.048 | 0.01 | 0.008 | 8.244 | 78.891 | 0.591 | 0.008 | 0.046 | 0.009 | 0.007 | 7.867 | 75.282
|  | 3 | 1.158 | 0.142 | 0.207 | 0.084 | 0.043 | 10.125 | 59.054 | 1.11 | 0.136 | 0.198 | 0.081 | 0.041 | 9.708 | 56.619 | 1.059 | 0.13 | 0.189 | 0.077 | 0.039 | 9.263 | 54.029
|  | 6 | 1.449 | 0.148 | 0.178 | 0.109 | 0.07 | 10.509 | 42.161 | 1.389 | 0.142 | 0.171 | 0.105 | 0.067 | 10.076 | 40.423 | 1.326 | 0.135 | 0.163 | 0.1 | 0.064 | 9.615 | 38.574
|  | 9 | 1.854 | 0.158 | 0.153 | 0.124 | 0.085 | 11.464 | 34.901 | 1.778 | 0.151 | 0.147 | 0.119 | 0.081 | 10.991 | 33.462 | 1.696 | 0.145 | 0.14 | 0.113 | 0.078 | 10.489 | 31.931
0.12 | 0.15 | 0 | 0.451 | 0.011 | 0.056 | 0.009 | 0.006 | 7.33 | 84.803 | 0.432 | 0.011 | 0.054 | 0.009 | 0.006 | 7.028 | 81.307 | 0.413 | 0.01 | 0.051 | 0.008 | 0.005 | 6.706 | 77.587
|  | 3 | 1.049 | 0.212 | 0.249 | 0.031 | 0.062 | 11.009 | 38.004 | 1.006 | 0.203 | 0.239 | 0.03 | 0.059 | 10.555 | 36.437 | 0.96 | 0.194 | 0.228 | 0.028 | 0.057 | 10.072 | 34.77
|  | 6 | 1.156 | 0.295 | 0.279 | 0.071 | 0.093 | 11.5 | 30.48 | 1.108 | 0.283 | 0.267 | 0.068 | 0.089 | 11.026 | 29.223 | 1.058 | 0.27 | 0.255 | 0.065 | 0.085 | 10.522 | 27.887
|  | 9 | 1.368 | 0.356 | 0.364 | 0.104 | 0.077 | 11.83 | 18.534 | 1.312 | 0.341 | 0.349 | 0.1 | 0.074 | 11.342 | 17.77 | 1.252 | 0.326 | 0.333 | 0.095 | 0.07 | 10.823 | 16.957
| 0.25 | 0 | 0.512 | 0.015 | 0.065 | 0.01 | 0.013 | 8.821 | 79.73 | 0.491 | 0.014 | 0.062 | 0.01 | 0.012 | 8.457 | 76.443 | 0.471 | 0.014 | 0.06 | 0.009 | 0.012 | 8.108 | 73.281
|  | 3 | 1.175 | 0.242 | 0.231 | 0.078 | 0.067 | 11.375 | 35.178 | 1.127 | 0.232 | 0.221 | 0.075 | 0.064 | 10.906 | 33.728 | 1.08 | 0.222 | 0.212 | 0.072 | 0.062 | 10.455 | 32.333
|  | 6 | 1.339 | 0.295 | 0.276 | 0.09 | 0.073 | 11.83 | 31.749 | 1.284 | 0.283 | 0.265 | 0.086 | 0.07 | 11.342 | 30.44 | 1.231 | 0.271 | 0.254 | 0.083 | 0.067 | 10.873 | 29.181
|  | 9 | 1.53 | 0.31 | 0.306 | 0.097 | 0.082 | 12.5 | 16.391 | 1.467 | 0.297 | 0.293 | 0.093 | 0.079 | 11.985 | 15.715 | 1.406 | 0.285 | 0.281 | 0.089 | 0.075 | 11.489 | 15.065
| 0.35 | 0 | 0.662 | 0.023 | 0.068 | 0.024 | 0.018 | 8.848 | 73.994 | 0.635 | 0.022 | 0.065 | 0.023 | 0.017 | 8.483 | 70.943 | 0.608 | 0.021 | 0.063 | 0.022 | 0.017 | 8.132 | 68.009
|  | 3 | 1.395 | 0.331 | 0.277 | 0.1 | 0.077 | 12.063 | 41.667 | 1.316 | 0.312 | 0.261 | 0.094 | 0.073 | 11.38 | 39.308 | 1.282 | 0.304 | 0.255 | 0.092 | 0.071 | 11.087 | 38.297
|  | 6 | 1.437 | 0.414 | 0.316 | 0.115 | 0.1 | 13.063 | 21.674 | 1.356 | 0.391 | 0.298 | 0.108 | 0.094 | 12.324 | 20.447 | 1.321 | 0.381 | 0.29 | 0.106 | 0.092 | 12.006 | 19.921
|  | 9 | 1.839 | 0.457 | 0.323 | 0.161 | 0.077 | 14.321 | 15.706 | 1.735 | 0.431 | 0.305 | 0.152 | 0.073 | 13.51 | 14.817 | 1.69 | 0.42 | 0.297 | 0.148 | 0.071 | 13.163 | 14.436
0.2 | 0.15 | 0 | 0.574 | 0.035 | 0.074 | 0.035 | 0.025 | 8.857 | 59.716 | 0.542 | 0.033 | 0.07 | 0.033 | 0.024 | 8.356 | 56.336 | 0.528 | 0.032 | 0.068 | 0.032 | 0.023 | 8.141 | 54.886
|  | 3 | 1.862 | 0.662 | 0.216 | 0.154 | 0.131 | 13 | 33.745 | 1.757 | 0.625 | 0.204 | 0.145 | 0.124 | 12.264 | 31.835 | 1.711 | 0.608 | 0.199 | 0.142 | 0.12 | 11.949 | 31.016
|  | 6 | 2.074 | 0.724 | 0.25 | 0.139 | 0.085 | 13.679 | 18.47 | 1.957 | 0.683 | 0.236 | 0.131 | 0.08 | 12.905 | 17.425 | 1.906 | 0.665 | 0.23 | 0.128 | 0.078 | 12.573 | 16.976
|  | 9 | 2.575 | 0.718 | 0.177 | 0.13 | 0.1 | 31.045 | 12.145 | 2.429 | 0.677 | 0.167 | 0.123 | 0.094 | 29.288 | 11.458 | 2.367 | 0.66 | 0.163 | 0.119 | 0.092 | 28.534 | 11.163
| 0.25 | 0 | 0.727 | 0.042 | 0.077 | 0.049 | 0.025 | 8.821 | 44.693 | 0.686 | 0.04 | 0.073 | 0.046 | 0.024 | 8.322 | 42.163 | 0.668 | 0.039 | 0.071 | 0.045 | 0.023 | 8.108 | 41.078
|  | 3 | 2.067 | 0.655 | 0.209 | 0.162 | 0.1 | 15.741 | 27.788 | 1.95 | 0.618 | 0.197 | 0.153 | 0.094 | 14.85 | 26.215 | 1.9 | 0.602 | 0.192 | 0.149 | 0.092 | 14.468 | 25.54
|  | 6 | 2.321 | 0.693 | 0.208 | 0.177 | 0.108 | 17.714 | 11.273 | 2.19 | 0.654 | 0.196 | 0.167 | 0.102 | 16.711 | 10.635 | 2.133 | 0.637 | 0.191 | 0.163 | 0.099 | 16.281 | 10.361
|  | 9 | 2.814 | 0.87 | 0.217 | 0.2 | 0.085 | 19.455 | 1.093 | 2.655 | 0.821 | 0.205 | 0.189 | 0.08 | 18.354 | 1.031 | 2.586 | 0.8 | 0.199 | 0.184 | 0.078 | 17.881 | 1.005
| 0.35 | 0 | 0.755 | 0.044 | 0.079 | 0.037 | 0.039 | 10.384 | 34.502 | 0.712 | 0.042 | 0.075 | 0.035 | 0.037 | 9.796 | 32.549 | 0.694 | 0.04 | 0.073 | 0.034 | 0.036 | 9.544 | 31.711
|  | 3 | 2.792 | 0.709 | 0.17 | 0.169 | 0.116 | 20.241 | 4.118 | 2.634 | 0.669 | 0.16 | 0.159 | 0.109 | 19.095 | 3.885 | 2.566 | 0.652 | 0.156 | 0.155 | 0.107 | 18.604 | 3.785
|  | 6 | 3.285 | 1.017 | 0.247 | 0.239 | 0.092 | 21.688 | 2.175 | 3.099 | 0.959 | 0.233 | 0.225 | 0.087 | 20.46 | 2.052 | 3.019 | 0.935 | 0.227 | 0.22 | 0.085 | 19.934 | 1.999
|  | 9 | 4.592 | 1.379 | 0.262 | 0.254 | 0.208 | 23.089 | 0.044 | 1.239 | 0.325 | 0.229 | 0.187 | 20.125 | 0.495 | 5.067 | 1.192 | 0.313 | 0.22 | 0.179 | 19.351 | 0.476 | 1.239

## Sheet3
Insulator type |  |  | Porcelain | [6 empty] | Glass | [6 empty] | SIR
SDD | NSDD | Wt | Im | 3rd | 5th | 7th | 9th | THD | ϕ | Im | 3rd | 5th | 7th | 9th | THD | ϕ | Im | 3rd | 5th | 7th | 9th | THD | ϕ
0.05 | 0.15 | 0 | 0.344 | 0.005 | 0.034 | 0.006 | 0.003 | 6.65 | 86.618 | 0.33 | 0.005 | 0.033 | 0.006 | 0.003 | 6.376 | 83.047 | 0.315 | 0.005 | 0.031 | 0.005 | 0.003 | 6.084 | 79.248
|  | 3 | 0.593 | 0.055 | 0.139 | 0.043 | 0.022 | 8.28 | 83.573 | 0.569 | 0.053 | 0.133 | 0.041 | 0.021 | 7.939 | 80.128 | 0.543 | 0.05 | 0.127 | 0.039 | 0.02 | 7.575 | 76.462
|  | 6 | 0.784 | 0.07 | 0.154 | 0.064 | 0.029 | 8.33 | 71.128 | 0.752 | 0.067 | 0.148 | 0.061 | 0.028 | 7.987 | 68.196 | 0.717 | 0.064 | 0.141 | 0.059 | 0.027 | 7.621 | 65.076
|  | 9 | 1.034 | 0.082 | 0.169 | 0.075 | 0.04 | 8.43 | 60.707 | 0.991 | 0.079 | 0.162 | 0.072 | 0.038 | 8.082 | 58.204 | 0.946 | 0.075 | 0.155 | 0.069 | 0.037 | 7.713 | 55.542
| 0.25 | 0 | 0.489 | 0.009 | 0.062 | 0.006 | 0.005 | 7.21 | 85.09 | 0.469 | 0.009 | 0.059 | 0.006 | 0.005 | 6.913 | 81.582 | 0.447 | 0.008 | 0.057 | 0.005 | 0.005 | 6.597 | 77.85
|  | 3 | 0.823 | 0.088 | 0.177 | 0.062 | 0.032 | 8.82 | 69.769 | 0.789 | 0.084 | 0.17 | 0.059 | 0.031 | 8.456 | 66.893 | 0.753 | 0.081 | 0.162 | 0.057 | 0.029 | 8.07 | 63.833
|  | 6 | 0.997 | 0.095 | 0.168 | 0.068 | 0.052 | 8.78 | 57.166 | 0.956 | 0.091 | 0.161 | 0.065 | 0.05 | 8.418 | 54.809 | 0.912 | 0.087 | 0.154 | 0.062 | 0.048 | 8.033 | 52.302
|  | 9 | 1.232 | 0.114 | 0.175 | 0.085 | 0.06 | 8.93 | 44.953 | 1.181 | 0.109 | 0.168 | 0.081 | 0.058 | 8.562 | 43.1 | 1.127 | 0.104 | 0.16 | 0.078 | 0.055 | 8.17 | 41.128
| 0.35 | 0 | 0.604 | 0.009 | 0.055 | 0.009 | 0.007 | 7.8 | 82.53 | 0.579 | 0.009 | 0.053 | 0.009 | 0.007 | 7.478 | 79.128 | 0.553 | 0.008 | 0.05 | 0.008 | 0.006 | 7.136 | 75.508
|  | 3 | 1.082 | 0.13 | 0.193 | 0.089 | 0.041 | 9.18 | 59.231 | 1.037 | 0.125 | 0.185 | 0.085 | 0.039 | 8.802 | 56.789 | 0.99 | 0.119 | 0.177 | 0.081 | 0.038 | 8.399 | 54.191
|  | 6 | 1.354 | 0.132 | 0.167 | 0.102 | 0.065 | 9.53 | 42.287 | 1.298 | 0.127 | 0.16 | 0.098 | 0.062 | 9.137 | 40.544 | 1.239 | 0.121 | 0.153 | 0.093 | 0.059 | 8.719 | 38.689
|  | 9 | 1.733 | 0.239 | 0.377 | 0.116 | 0.08 | 10.39 | 35.006 | 1.662 | 0.229 | 0.361 | 0.111 | 0.077 | 9.962 | 33.563 | 1.586 | 0.219 | 0.345 | 0.106 | 0.073 | 9.506 | 32.027
0.12 | 0.15 | 0 | 0.421 | 0.01 | 0.067 | 0.01 | 0.006 | 6.65 | 75.027 | 0.404 | 0.01 | 0.064 | 0.01 | 0.006 | 6.376 | 71.934 | 0.385 | 0.009 | 0.061 | 0.009 | 0.005 | 6.084 | 68.643
|  | 3 | 0.981 | 0.159 | 0.224 | 0.029 | 0.058 | 9.98 | 58.178 | 0.941 | 0.152 | 0.215 | 0.028 | 0.056 | 9.569 | 55.779 | 0.898 | 0.145 | 0.205 | 0.027 | 0.053 | 9.131 | 53.228
|  | 6 | 1.08 | 0.247 | 0.261 | 0.067 | 0.087 | 10.43 | 40.601 | 1.035 | 0.237 | 0.25 | 0.064 | 0.083 | 10 | 38.927 | 0.988 | 0.226 | 0.239 | 0.061 | 0.08 | 9.543 | 37.146
|  | 9 | 1.279 | 0.287 | 0.34 | 0.079 | 0.072 | 10.73 | 28.62 | 1.226 | 0.275 | 0.326 | 0.076 | 0.069 | 10.288 | 27.44 | 1.17 | 0.263 | 0.311 | 0.072 | 0.066 | 9.817 | 26.185
| 0.25 | 0 | 0.479 | 0.015 | 0.09 | 0.009 | 0.012 | 8 | 79.969 | 0.459 | 0.014 | 0.086 | 0.009 | 0.012 | 7.67 | 76.672 | 0.44 | 0.014 | 0.083 | 0.008 | 0.011 | 7.353 | 73.501
|  | 3 | 1.098 | 0.214 | 0.216 | 0.073 | 0.063 | 10.31 | 55.343 | 1.053 | 0.205 | 0.207 | 0.07 | 0.06 | 9.885 | 53.061 | 1.009 | 0.197 | 0.199 | 0.067 | 0.058 | 9.476 | 50.867
|  | 6 | 1.252 | 0.264 | 0.258 | 0.084 | 0.068 | 10.73 | 31.844 | 1.2 | 0.253 | 0.247 | 0.081 | 0.065 | 10.288 | 30.531 | 1.151 | 0.243 | 0.237 | 0.077 | 0.063 | 9.862 | 29.268
|  | 9 | 1.43 | 0.284 | 0.286 | 0.091 | 0.077 | 11.33 | 26.47 | 1.371 | 0.272 | 0.274 | 0.087 | 0.074 | 10.863 | 25.379 | 1.314 | 0.261 | 0.263 | 0.084 | 0.071 | 10.414 | 24.329
| 0.35 | 0 | 0.619 | 0.017 | 0.063 | 0.022 | 0.017 | 8.02 | 74.216 | 0.593 | 0.016 | 0.06 | 0.021 | 0.016 | 7.689 | 71.156 | 0.569 | 0.016 | 0.058 | 0.02 | 0.016 | 7.371 | 68.213
|  | 3 | 1.304 | 0.293 | 0.259 | 0.093 | 0.072 | 10.94 | 41.792 | 1.23 | 0.276 | 0.244 | 0.088 | 0.068 | 10.321 | 39.426 | 1.199 | 0.269 | 0.238 | 0.085 | 0.066 | 10.055 | 38.412
|  | 6 | 1.343 | 0.327 | 0.295 | 0.108 | 0.093 | 11.84 | 21.739 | 1.267 | 0.308 | 0.278 | 0.102 | 0.088 | 11.17 | 20.508 | 1.234 | 0.301 | 0.271 | 0.099 | 0.085 | 10.882 | 19.981
|  | 9 | 1.719 | 0.372 | 0.302 | 0.15 | 0.072 | 12.98 | 15.754 | 1.622 | 0.351 | 0.285 | 0.142 | 0.068 | 12.245 | 14.862 | 1.58 | 0.342 | 0.278 | 0.138 | 0.066 | 11.93 | 14.48
0.2 | 0.15 | 0 | 0.536 | 0.026 | 0.069 | 0.032 | 0.023 | 8.03 | 59.895 | 0.506 | 0.025 | 0.065 | 0.03 | 0.022 | 7.575 | 56.505 | 0.493 | 0.024 | 0.063 | 0.029 | 0.021 | 7.381 | 55.051
|  | 3 | 1.74 | 0.619 | 0.202 | 0.238 | 0.122 | 11.79 | 33.847 | 1.642 | 0.584 | 0.191 | 0.225 | 0.115 | 11.123 | 31.931 | 1.599 | 0.569 | 0.186 | 0.219 | 0.112 | 10.836 | 31.109
|  | 6 | 1.938 | 0.677 | 0.266 | 0.187 | 0.079 | 12.4 | 18.525 | 1.828 | 0.639 | 0.251 | 0.176 | 0.075 | 11.698 | 17.476 | 1.781 | 0.622 | 0.244 | 0.172 | 0.073 | 11.397 | 17.027
|  | 9 | 2.406 | 0.626 | 0.166 | 0.194 | 0.094 | 28.15 | 12.181 | 2.27 | 0.591 | 0.157 | 0.183 | 0.089 | 26.557 | 11.492 | 2.211 | 0.575 | 0.153 | 0.178 | 0.086 | 25.873 | 11.196
| 0.25 | 0 | 0.679 | 0.033 | 0.072 | 0.045 | 0.023 | 8 | 44.827 | 0.641 | 0.031 | 0.068 | 0.042 | 0.022 | 7.547 | 42.29 | 0.624 | 0.03 | 0.066 | 0.041 | 0.021 | 7.353 | 41.201
|  | 3 | 1.932 | 0.612 | 0.223 | 0.151 | 0.094 | 14.27 | 27.872 | 1.823 | 0.577 | 0.21 | 0.142 | 0.089 | 13.462 | 26.294 | 1.776 | 0.563 | 0.205 | 0.139 | 0.086 | 13.116 | 25.618
|  | 6 | 2.169 | 0.648 | 0.194 | 0.166 | 0.101 | 16.06 | 11.307 | 2.046 | 0.611 | 0.183 | 0.157 | 0.095 | 15.151 | 10.667 | 1.994 | 0.596 | 0.178 | 0.153 | 0.093 | 14.761 | 10.392
|  | 9 | 2.63 | 0.814 | 0.259 | 0.187 | 0.079 | 17.64 | 1.096 | 2.481 | 0.768 | 0.244 | 0.176 | 0.075 | 16.642 | 1.034 | 2.417 | 0.748 | 0.238 | 0.172 | 0.073 | 16.213 | 1.007
| 0.35 | 0 | 0.705 | 0.036 | 0.073 | 0.035 | 0.036 | 9.41 | 34.605 | 0.665 | 0.034 | 0.069 | 0.033 | 0.034 | 8.877 | 32.646 | 0.648 | 0.033 | 0.067 | 0.032 | 0.033 | 8.649 | 31.806
|  | 3 | 1.674 | 0.662 | 0.252 | 0.158 | 0.108 | 18.35 | 4.131 | 1.579 | 0.625 | 0.238 | 0.149 | 0.102 | 17.311 | 3.897 | 1.539 | 0.608 | 0.232 | 0.145 | 0.099 | 16.866 | 3.797
|  | 6 | 2.136 | 0.95 | 0.324 | 0.223 | 0.086 | 19.66 | 2.181 | 2.015 | 0.896 | 0.306 | 0.21 | 0.081 | 18.547 | 2.058 | 1.963 | 0.873 | 0.298 | 0.205 | 0.079 | 18.07 | 2.005
|  | 9 | 4.292 | 1.289 | 0.338 | 0.238 | 0.194 | 20.93 | 0.515 | 1.216 | 0.319 | 0.225 | 0.183 | 19.745 | 0.486 | 4.972 | 1.147 | 0.301 | 0.212 | 0.173 | 18.628 | 0.458 | 1.216

## Sheet7
Pu/PL |  |  | 2022-01-03 | [5 empty] | 2022-01-05 | [5 empty] | 2022-01-08
SDD | NSDD | Wt | C1 | C2 | C3 | C4 | C5 | C6 | C1 | C2 | C3 | C4 | C5 | C6 | C1 | C2 | C3 | C4 | C5 | C6
mg/cm2 | mg/cm2 | l/h
0.05 | 0.15 | 0 | 0.44 | 88.48 | 0.15 | 1.49 | 8.33 | 7.27 | 0.39 | 90.25 | 0.14 | 1.49 | 8.29 | 8.8 | 0.36 | 90.52 | 0.14 | 1.48 | 8.2 | 9.39
|  | 3 | 0.76 | 85.37 | 0.39 | 1.59 | 10.38 | 3.57 | 0.66 | 87.07 | 0.38 | 1.59 | 10.32 | 3.69 | 0.62 | 87.33 | 0.38 | 1.58 | 10.22 | 3.89
|  | 6 | 1 | 72.66 | 0.82 | 1.63 | 11.45 | 3.32 | 0.88 | 74.11 | 0.8 | 1.62 | 11.4 | 3.5 | 0.82 | 74.33 | 0.8 | 1.62 | 11.28 | 3.67
|  | 9 | 1.33 | 62.01 | 1.08 | 1.64 | 14.63 | 3.18 | 1.16 | 63.25 | 1.07 | 1.64 | 14.56 | 3.21 | 1.08 | 63.44 | 1.06 | 1.63 | 14.4 | 3.61
| 0.25 | 0 | 0.63 | 86.91 | 0.31 | 1.65 | 9.03 | 7.15 | 0.54 | 88.66 | 0.31 | 1.65 | 8.99 | 8.23 | 0.51 | 88.92 | 0.31 | 1.64 | 8.89 | 8.59
|  | 3 | 1.06 | 71.27 | 0.72 | 1.62 | 11.05 | 2.95 | 0.92 | 72.69 | 0.72 | 1.62 | 10.99 | 3.09 | 0.86 | 72.91 | 0.71 | 1.61 | 10.88 | 3.22
|  | 6 | 1.27 | 58.39 | 1.12 | 1.63 | 13.04 | 2.81 | 1.12 | 59.57 | 1.11 | 1.63 | 12.97 | 2.93 | 1.05 | 59.74 | 1.1 | 1.62 | 12.83 | 3.16
|  | 9 | 1.58 | 45.92 | 3.23 | 1.65 | 15.25 | 2.79 | 1.78 | 46.84 | 2.21 | 1.64 | 15.17 | 2.96 | 1.29 | 46.97 | 3.18 | 1.64 | 15.02 | 2.96
| 0.35 | 0 | 0.77 | 84.3 | 0.54 | 1.66 | 9.77 | 6.53 | 0.68 | 85.98 | 0.54 | 1.66 | 9.72 | 7.75 | 0.63 | 86.24 | 0.53 | 1.65 | 9.62 | 8.67
|  | 3 | 1.39 | 60.51 | 0.91 | 1.63 | 13.53 | 2.28 | 1.21 | 61.71 | 0.91 | 1.62 | 13.47 | 2.47 | 1.13 | 61.9 | 0.9 | 1.62 | 13.32 | 2.59
|  | 6 | 1.73 | 43.19 | 3.17 | 1.64 | 16 | 2.3 | 1.52 | 44.06 | 3.16 | 1.64 | 15.92 | 2.52 | 1.41 | 44.19 | 3.12 | 1.63 | 15.76 | 2.64
|  | 9 | 2.23 | 35.76 | 5.88 | 1.65 | 19.11 | 2.22 | 1.93 | 36.47 | 5.85 | 1.65 | 19.02 | 2.4 | 1.81 | 36.59 | 5.8 | 1.65 | 18.82 | 2.51
0.12 | 0.15 | 0 | 0.54 | 76.64 | 0.66 | 1.67 | 8.33 | 5.58 | 0.47 | 78.17 | 0.65 | 1.67 | 8.29 | 6.57 | 0.44 | 78.41 | 0.65 | 1.66 | 8.2 | 8.23
|  | 3 | 1.25 | 59.43 | 2.35 | 1.6 | 15.55 | 1.36 | 1.1 | 60.61 | 2.34 | 1.6 | 15.48 | 1.69 | 1.02 | 60.8 | 2.32 | 1.59 | 15.31 | 2.04
|  | 6 | 1.39 | 41.48 | 4.9 | 1.66 | 19.15 | 1.39 | 1.21 | 42.3 | 4.88 | 1.65 | 19.06 | 1.57 | 1.13 | 42.43 | 4.83 | 1.65 | 18.86 | 1.76
|  | 9 | 1.64 | 29.23 | 8.45 | 2.32 | 23.59 | 1.55 | 1.43 | 29.81 | 8.4 | 2.32 | 23.47 | 1.6 | 1.34 | 29.91 | 8.33 | 2.31 | 23.23 | 1.79
| 0.25 | 0 | 0.62 | 81.69 | 0.82 | 2.53 | 10.02 | 5.29 | 0.53 | 83.32 | 0.82 | 2.53 | 9.97 | 5.99 | 0.5 | 83.57 | 0.8 | 2.52 | 9.86 | 7.68
|  | 3 | 1.41 | 56.53 | 5.88 | 1.67 | 22.06 | 1.5 | 1.23 | 57.66 | 5.85 | 1.67 | 21.95 | 1.63 | 1.15 | 57.83 | 5.8 | 1.66 | 21.72 | 1.71
|  | 6 | 1.61 | 32.53 | 7.05 | 2.27 | 25.61 | 1.37 | 1.4 | 33.18 | 7.01 | 2.27 | 25.49 | 1.55 | 1.31 | 33.27 | 6.95 | 2.26 | 25.23 | 1.62
|  | 9 | 1.83 | 27.03 | 8.97 | 2.52 | 32.44 | 1.37 | 1.6 | 27.58 | 8.91 | 2.52 | 32.28 | 1.63 | 1.49 | 27.66 | 8.83 | 2.51 | 31.94 | 1.67
| 0.35 | 0 | 0.79 | 75.8 | 0.83 | 2.7 | 10.05 | 4.35 | 0.69 | 77.32 | 0.83 | 2.7 | 10 | 4.91 | 0.65 | 77.56 | 0.82 | 2.69 | 9.9 | 6.17
|  | 3 | 1.67 | 42.69 | 5.38 | 1.69 | 30.95 | 1.21 | 1.46 | 43.55 | 5.36 | 1.68 | 30.8 | 1.43 | 1.36 | 43.67 | 5.31 | 1.68 | 30.48 | 1.52
|  | 6 | 1.72 | 22.21 | 7.68 | 2.31 | 35.13 | 1.21 | 1.5 | 22.65 | 7.64 | 2.31 | 34.96 | 1.34 | 1.4 | 22.72 | 7.57 | 2.3 | 34.59 | 1.59
|  | 9 | 2.2 | 16.09 | 10.82 | 2.59 | 42.66 | 1.25 | 1.92 | 16.42 | 10.75 | 2.59 | 42.44 | 1.29 | 1.8 | 16.46 | 10.66 | 2.58 | 42 | 1.47
0.2 | 0.15 | 0 | 0.71 | 61.18 | 1.08 | 2.77 | 10.06 | 3.57 | 0.6 | 62.41 | 1.07 | 2.76 | 10.01 | 3.95 | 0.56 | 62.6 | 1.06 | 2.75 | 9.91 | 4.93
|  | 3 | 2.24 | 34.57 | 6.14 | 1.84 | 37.1 | 0.7 | 1.94 | 35.27 | 6.11 | 1.84 | 36.91 | 0.79 | 1.82 | 35.37 | 6.05 | 1.84 | 36.52 | 0.95
|  | 6 | 2.49 | 18.92 | 7.97 | 2.49 | 41.93 | 0.66 | 2.16 | 19.3 | 7.92 | 2.49 | 41.72 | 0.69 | 2.03 | 19.35 | 7.85 | 2.48 | 41.28 | 0.83
|  | 9 | 3.08 | 12.45 | 11.78 | 2.62 | 44.41 | 0.63 | 2.69 | 12.69 | 11.71 | 2.62 | 44.18 | 0.6 | 2.52 | 12.73 | 11.6 | 2.61 | 43.72 | 0.75
| 0.25 | 0 | 0.87 | 45.79 | 1.32 | 2.82 | 10.94 | 3.43 | 0.76 | 46.7 | 1.32 | 2.81 | 10.88 | 3.74 | 0.71 | 46.85 | 1.3 | 2.8 | 10.76 | 4.5
|  | 3 | 2.48 | 28.47 | 9.99 | 1.9 | 46.29 | 0.74 | 2.16 | 29.04 | 9.94 | 1.89 | 46.06 | 0.75 | 2.02 | 29.12 | 9.84 | 1.89 | 45.58 | 0.79
|  | 6 | 2.78 | 11.55 | 11.67 | 2.57 | 48.54 | 0.66 | 2.42 | 11.78 | 11.6 | 2.56 | 48.3 | 0.74 | 2.27 | 11.82 | 11.5 | 2.55 | 47.79 | 0.74
|  | 9 | 3.38 | 1.12 | 15.73 | 2.58 | 54.57 | 0.56 | 2.94 | 1.14 | 15.63 | 2.58 | 54.3 | 0.61 | 2.75 | 1.15 | 15.49 | 2.57 | 53.73 | 0.68
| 0.35 | 0 | 0.91 | 35.35 | 0.66 | 2.75 | 10.78 | 3.35 | 0.78 | 36.05 | 0.66 | 2.75 | 10.73 | 3.64 | 0.74 | 36.17 | 0.65 | 2.73 | 10.62 | 4.23
|  | 3 | 3.19 | 4.22 | 10.83 | 2.02 | 52.43 | 0.59 | 2.92 | 4.31 | 10.76 | 2.01 | 52.17 | 0.67 | 1.75 | 4.32 | 10.66 | 2.01 | 51.61 | 0.82
|  | 6 | 4.83 | 2.23 | 13.34 | 2.6 | 60.15 | 0.7 | 3.44 | 2.27 | 13.27 | 2.6 | 59.86 | 0.6 | 2.24 | 2.28 | 13.15 | 2.59 | 59.23 | 0.7
|  | 9 | 5.51 | 0 | 20.96 | 2.66 | 61.75 | 0.48 | 4.8 | 0 | 19.8 | 2.65 | 61.44 | 0.55 | 4.48 | 0 | 17.51 | 2.64 | 60.8 | 0.63

## Sheet8
Indicator | Normal range | Abnormal range | Critical range | Pre-flashover value
C1 | < 1.165 | > 1.165and < 2.86 | > 2.86 | > 10
C2 | > 59.3 | > 18.7 and < 59.3 | < 18.7 | ≈ 0
C3 | < 1.53 | > 1.53 and < 5.1 | > 5.1 | > 28
C4 | < 1.6 | > 1.6 and < 2 | > 2 | >2.8
C5 | < 15 | > 15 and < 45 | > 45 | > 65
C6 | > 3 | > 1 and < 3 | < 1 | < 0.4
C7 | <0.62 | >0.62 and <0.73 | >0.73 | >0.85

## Sheet10
c7
53.4
|  |  |  | porcelain |  |  |  | Glass |  |  | SIR | [6 empty] | porcelain |  |  | Glass |  |  | SIR
|  |  | 0 | 3 | 6 | 9 |  | 3 | 6 | 9 |  |  |  |  | NSDD | ESDD | 0 | 3 | 6 | 9 | 3 | 6 | 9 | 3 | 6 | 9
[27 empty] | 0.6778771 | 0.6559728 | 0.6174417
|  | 0 | 53.4 | 49.2 | 45.7 | 43.1 | 61.944 | 57.072 | 53.012 | 49.996 | [5 empty] | 0 | 0 | 0.07865169 | 0.1441948 | 0.1928839 | 0.06876404 | 0.007265918 | 0.06374532 | 1 | 1 | 1 | 0.6456648 | 0.62157 | 0.5791859 | 0.803503
1/1 | 1.5 | 0.05 | 43.5 | 24.12257 | 19.61185 | 18.32883 | 50.46 | 25.76291 | 20.94545 | 19.57519 | 28.64835 | 23.29135 | 21.76761 | 1/1 | 1.5 | 0.05 | 0.1853933 | 0.5482664 | 0.6327369 | 0.6567635 | 0.5175485 | 0.607763 | 0.6334234 | 0.463514 | 0.5638325 | 0.5923668 | 0.6428895 | 0.618606 | 0.5758899 | 0.8310848
|  | 0.1 | 36.2 | 18.89078 | 15.35836 | 14.35361 | 41.992 | 20.17535 | 16.40273 | 15.32965 | 22.43499 | 18.23983 | 17.04657 |  |  | 0.1 | 0.3220974 | 0.64624 | 0.7123903 | 0.7312059 | 0.6221844 | 0.6928328 | 0.7129279 | 0.579869 | 0.6584301 | 0.6807758 | 0.6143207 | 0.5880945 | 0.5419611 | 0.8387156
|  | 0.2 | 32.8 | 13.80975 | 11.22744 | 10.49294 | 38.048 | 14.74882 | 11.99091 | 11.20646 | 16.40069 | 13.33389 | 12.46158 |  |  | 0.2 | 0.3857678 | 0.7413904 | 0.7897483 | 0.803503 | 0.7238049 | 0.7754511 | 0.7901413 | 0.6928711 | 0.7503017 | 0.7666371
|  | 0 | 47.25664 | 46.85714 | 43.52381 | 41.04762 | 54.8177 | 54.35429 | 50.48762 | 47.61524 | 63.58853 | 63.05097 | 58.56564 |  |  |  | 0.1150442 | 0.1225254 | 0.1849474 | 0.231318 | 0.01787052 | 0.05453897 | 0.1083289 | 0.1907965 | 0.1807298 | 0.0967348
| 2.5 | 0.05 | 38.49558 | 21.96527 | 18.30524 | 16.54897 | 44.65487 | 23.45891 | 19.55 | 17.6743 | 26.08631 | 21.7396 | 19.65382 |  | 2.5 | 0.05 | 0.2791091 | 0.5886653 | 0.6572052 | 0.6900942 | 0.5606946 | 0.6338951 | 0.6690206 | 0.5114924 | 0.5928914 | 0.6319509
|  | 0.1 | 32.0354 | 17.20136 | 13.80235 | 12.00242 | 37.16106 | 18.37105 | 14.74091 | 12.81859 | 20.42861 | 16.39189 | 14.25427 |  |  | 0.1 | 0.4000862 | 0.6778771 | 0.741529 | 0.7752355 | 0.6559728 | 0.723953 | 0.7599515 | 0.6174417 | 0.6930358 | 0.7330661 | 0.01 | 0.1225254 | 0.01787052 | 0.1907965
|  | 0.2 | 29.02655 | 12.57474 | 10.08257 | 9.020072 | 33.6708 | 13.42982 | 10.76818 | 9.633437 | 14.93396 | 11.97422 | 10.71238 |  |  | 0.2 | 0.4564317 | 0.7645181 | 0.8111879 | 0.8310848 | 0.7485053 | 0.7983487 | 0.8195986 | 0.7203379 | 0.7757637 | 0.7993936 | 0.05 | 0.5886653 | 0.6338951 | 0.5928914
|  | 0 | 41.82003 | 45.98131 | 42.71028 | 40.28037 | 48.51124 | 53.33832 | 49.54393 | 46.72523 | 56.27304 | 61.87245 | 57.47095 |  |  |  | 0.2168533 | 0.1389268 | 0.200182 | 0.2456859 | 0.001155098 | 0.07221114 | 0.1249956 | 0.05380218 | 0.1586601 | 0.07623508 | 0.1 | 0.6778771 | 0.723953 | 0.6930358
| 3.5 | 0.05 | 34.06688 | 20.57912 | 16.73099 | 15.63644 | 39.51758 | 21.978501 | 17.8687 | 16.69972 | 24.44009 | 19.8699944 | 18.57009 |  | 3.5 | 0.05 | 0.3620434 | 0.6146232 | 0.6866855 | 0.7071827 | 0.5884176 | 0.6653801 | 0.6872712 | 0.5423204 | 0.6279027 | 0.6522455 | 0.2 | 0.7645181 | 0.7983487 | 0.7757637
|  | 0.1 | 28.34991 | 15.51688 | 12.61535 | 11.79004 | 32.8859 | 16.57202 | 13.47319 | 12.59177 | 18.42809 | 14.98219 | 14.00205 |  |  | 0.1 | 0.4691028 | 0.7094218 | 0.7637575 | 0.7792127 | 0.6896625 | 0.7476931 | 0.7641991 | 0.6549047 | 0.7194347 | 0.7377894
|  | 0.2 | 25.68721 | 11.33502 | 9.215466 | 8.612585 | 29.79717 | 12.10581 | 9.842118 | 9.198241 | 13.46166 | 10.94444 | 10.22844 |  |  | 0.2 | 0.5189661 | 0.7877336 | 0.8274257 | 0.8387156 | 0.7732995 | 0.8156907 | 0.8277483 | 0.7479091 | 0.795048 | 0.8084561 | 3 | 6 | 9
|  | 0 | 49.44444 | 44.71508 | 41.53413 | 39.17114 | 57.35556 | 51.86949 | 48.17959 | 45.43852 | [5 empty] | 0 | 0.07407407 | 0.162639 | 0.2222074 | 0.2664581 | 0.02866123 | 0.09776054 | 0.1490914 | 1 | 1 | 1 | 0.6778771 | 0.741529 | 0.7752355
1/3 | 1.5 | 0.05 | 40.27778 | 26.53483 | 21.57303 | 20.16171 | 46.72222 | 28.3392 | 23.04 | 21.53271 | 31.5131904 | 25.62048 | 23.94437 | 1/3 | 1.5 | 0.05 | 0.2457345 | 0.503093 | 0.5960106 | 0.6224398 | 0.4693034 | 0.5685393 | 0.5967657 | 0.4098653 | 0.5202157 | 0.5516035 | 0.6559728 | 0.723953 | 0.7599515
|  | 0.1 | 33.51852 | 20.77986 | 16.89419 | 15.78897 | 38.88148 | 22.19289 | 18.043 | 16.86262 | 24.67849368 | 20.063816 | 18.75123 |  |  | 0.1 | 0.3723124 | 0.6108641 | 0.6836293 | 0.7043265 | 0.5844028 | 0.6621161 | 0.6842207 | 0.5378559 | 0.6242731 | 0.6488534 | 0.6174417 | 0.6930358 | 0.7330661
|  | 0.2 | 30.37037 | 15.19073 | 12.35019 | 11.54223 | 35.22963 | 16.2237 | 13.19 | 12.3271 | 18.0407544 | 14.66728 | 13.70774 |  |  | 0.2 | 0.4312665 | 0.7155294 | 0.7687231 | 0.7838534 | 0.6961854 | 0.7529963 | 0.7691554 | 0.6621582 | 0.7253318 | 0.7433008
|  |  | 43.75615 | 42.99527 | 39.93666 | 37.66455 | 50.75713 | 49.87451 | 46.32653 | 43.69088 | [6 empty] | 0.1805965 | 0.1948452 | 0.2521225 | 0.2946713 | 0.06602042 | 0.1324621 | 0.1818187 | 1 | 1 | 1
| 2.5 | 0.05 | 35.64405 | 24.1618 | 20.13577 | 17.08027 | 41.3471 | 25.8048 | 21.505 | 18.24173 | 28.6949376 | 23.91356 | 20.2848 |  | 2.5 | 0.05 | 0.3325084 | 0.5475319 | 0.6229257 | 0.6801448 | 0.516764 | 0.5972846 | 0.6583946 | 0.4626416 | 0.5521805 | 0.6201348
|  | 0.1 | 29.66241 | 18.9215 | 15.18258 | 13.10903 | 34.40839 | 20.20816 | 16.215 | 14.00045 | 22.47147392 | 18.03108 | 15.5685 |  |  | 0.1 | 0.4445242 | 0.6456648 | 0.7156819 | 0.7545125 | 0.62157 | 0.6963483 | 0.7378193 | 0.5791859 | 0.6623393 | 0.7084551
|  |  | 26.87643 | 41.40285 | 38.45753 | 36.26957 | 31.17666 | 48.02731 | 44.61073 | 42.0727 | [6 empty] | 0.496696 | 0.2246657 | 0.2798216 | 0.3207946 | 0.1006123 | 0.1645931 | 0.2121217 | 1 | 1 | 1
|  | 0.2 | 38.72225 | 13.83221 | 11.09082 | 9.828446 | 44.91781 | 14.7728 | 11.845 | 10.49678 | 16.4273536 | 13.17164 | 11.67242 |  |  | 0.2 | 0.2748642 | 0.7409699 | 0.7923067 | 0.8159467 | 0.7233558 | 0.7781835 | 0.8034311 | 0.6923717 | 0.7533401 | 0.7814154
| 3.5 | 0.05 | 31.54341 | 22.63703 | 18.40409 | 17.20009 | 36.59035 | 24.1763511 | 19.65557 | 18.36969 | 26.8841 | 21.85699384 | 20.4271 |  | 3.5 | 0.05 | 0.4092995 | 0.5760855 | 0.6553541 | 0.677901 | 0.5472593 | 0.6319182 | 0.6559983 | 0.4965524 | 0.590693 | 0.6174701
|  | 0.1 | 26.24992 | 17.06856 | 13.87688 | 12.96905 | 30.4499 | 18.2292273 | 14.82051 | 13.85094 | 20.2709 | 16.48040712 | 15.40225 |  |  | 0.1 | 0.5084285 | 0.680364 | 0.7401333 | 0.7571339 | 0.6586287 | 0.7224624 | 0.740619 | 0.6203951 | 0.6913781 | 0.7115684
|  | 0.2 | 23.78445 | 12.46853 | 10.13701 | 9.473844 | 27.58997 | 13.3163859 | 10.82633 | 10.11807 | 14.80782 | 12.03887896 | 11.25129 |  |  | 0.2 | 0.5545982 | 0.766507 | 0.8101683 | 0.8225872 | 0.7506295 | 0.7972597 | 0.8105231 | 0.7227 | 0.7745528 | 0.7893017
|  | 0 | 45.78189 | 40.63899 | 37.748 | 35.60041 | 53.107 | 47.14123 | 43.78768 | 41.29648 | [5 empty] | 0 | 0.1426612 | 0.2389703 | 0.2931086 | 0.3333256 | 0.1172055 | 0.1800059 | 0.2266577 | 1 | 1 | 1
1/5 | 1.5 | 0.05 | 36.95209 | 28.2408 | 22.96 | 21.45794 | 42.86442 | 30.1611744 | 24.52128 | 22.91708 | 33.53923 | 27.26766336 | 25.4838 | 1/5 | 1.5 | 0.05 | 0.3080133 | 0.4711461 | 0.5700375 | 0.5981658 | 0.435184 | 0.5408 | 0.5708411 | 0.371924608 | 0.4893696 | 0.5227753
|  | 0.1 | 30.75093 | 20.94262 | 17.02652 | 15.91263 | 35.67108 | 22.3667136 | 18.18432 | 16.99469 | 24.87179 | 20.22096384 | 18.8981 |  |  | 0.1 | 0.4241398 | 0.6078162 | 0.6811514 | 0.7020106 | 0.5811477 | 0.6594697 | 0.6817473 | 0.5342362 | 0.6213303 | 0.6461031
|  | 0.2 | 27.86273 | 15.54831 | 12.6409 | 11.81392 | 32.32076 | 16.6055904 | 13.50048 | 12.61727 | 18.46542 | 15.01253376 | 14.03041 |  |  | 0.2 | 0.4782261 | 0.7088332 | 0.763279 | 0.7787655 | 0.6890339 | 0.747182 | 0.7637215 | 0.6542057 | 0.7188664 | 0.7372583
|  |  | 40.14325 | 39.07595 | 36.29616 | 34.23117 | 46.56617 | 45.3281 | 42.10354 | 39.70815 | [6 empty] | 0.2482537 | 0.2682406 | 0.3202967 | 0.3589669 | 0.1511592 | 0.2115442 | 0.2564016 | 1 | 1 | 1
| 2.5 | 0.05 | 32.70096 | 25.7152 | 21.53169 | 18.64433 | 37.93312 | 27.4638336 | 22.99584 | 19.91214 | 30.53978 | 25.57137408 | 22.1423 |  | 2.5 | 0.05 | 0.3876224 | 0.5184419 | 0.5967849 | 0.6508553 | 0.485696 | 0.5693663 | 0.6271135 | 0.428093952 | 0.5211353 | 0.5853502
|  | 0.1 | 27.21322 | 19.0697 | 15.81423 | 12.93002 | 31.56733 | 20.3664384 | 16.8896 | 13.80926 | 22.64748 | 18.7812352 | 15.3559 |  |  | 0.1 | 0.4903892 | 0.6428895 | 0.7038533 | 0.7578648 | 0.618606 | 0.6837154 | 0.7413996 | 0.5758899 | 0.6482915 | 0.7124363
|  | 0.2 | 24.65728 | 14.15781 | 11.9215 | 9.907221 | 28.60244 | 15.1205376 | 12.73216 | 10.58091 | 16.81404 | 14.15816192 | 11.76597 |  |  | 0.2 | 0.5382532 | 0.7348725 | 0.776751 | 0.8144715 | 0.7168439 | 0.76157 | 0.8018556 | 0.6851304 | 0.7348659 | 0.7796634
|  |  | 35.525 | 38.33867 | 35.61132 | 33.5853 | 41.209 | 44.47285 | 41.30913 | 38.95894 | [6 empty] | 0.3347378 | 0.2820474 | 0.3331213 | 0.3710619 | 0.167175 | 0.2264207 | 0.2704318 | 1 | 1 | 1
| 3.5 | 0.05 | 28.93891 | 23.51723 | 19.1197 | 17.86888 | 33.56913 | 25.1164032 | 20.41984 | 19.08396 | 27.92944 | 22.70686208 | 21.22137 |  | 3.5 | 0.05 | 0.4580729 | 0.5596024 | 0.6419532 | 0.6653768 | 0.5296554 | 0.617606 | 0.6426224 | 0.4769768 | 0.5747779 | 0.6025961
|  | 0.1 | 24.08249 | 16.81756 | 13.67281 | 12.77833 | 27.93569 | 17.9611488 | 14.60256 | 13.64725 | 19.9728 | 16.23804672 | 15.17574 |  |  | 0.1 | 0.549017 | 0.6850645 | 0.7439549 | 0.7607055 | 0.6636489 | 0.7265438 | 0.7444335 | 0.6259776 | 0.6959167 | 0.71581
|  | 0.2 | 21.8206 | 12.57898 | 10.22682 | 9.557772 | 25.3119 | 13.4343552 | 10.92224 | 10.2077 | 14.939 | 12.14553088 | 11.35096 |  |  | 0.2 | 0.5913745 | 0.7644385 | 0.8084866 | 0.8210155 | 0.7484203 | 0.7954637 | 0.8088446 | 0.7202434 | 0.7725556 | 0.7874351
|  | 0 | 42.00174 | 37.28347 | 34.63119 | 32.66093 | 48.72201 | 43.24883 | 40.17219 | 37.88668 | [5 empty] | 0 | 0.2134506 | 0.3018076 | 0.3514758 | 0.3883721 | 0.1900968 | 0.2477119 | 0.2905116 | 1 | 1 | 1
1/8 | 1.5 | 0.05 | 33.59281 | 30.500064 | 24.7968 | 23.17458 | 38.96766 | 32.57407 | 26.4829824 | 24.75045 | 36.22236 | 29.44908 | 27.5225 | 1/8 | 1.5 | 0.05 | 0.3709212 | 0.4288378 | 0.5356404 | 0.5660191 | 0.38999872 | 0.504064 | 0.5365084 | 0.3216786 | 0.448519168 | 0.4845974
|  | 0.1 | 27.95539 | 22.61802 | 18.38864 | 17.18564 | 32.42826 | 24.15605 | 19.6390656 | 18.35427 | 26.86153 | 21.83864 | 20.40994 |  |  | 0.1 | 0.4764907 | 0.5764415 | 0.6556435 | 0.6781715 | 0.5476395 | 0.6322272 | 0.6562871 | 0.4969751 | 0.5910367 | 0.6177913
|  | 0.2 | 25.32975 | 16.79217 | 13.65217 | 12.75904 | 29.38251 | 17.93404 | 14.5805184 | 13.62665 | 19.94265 | 16.21354 | 15.15284 |  |  | 0.2 | 0.5256601 | 0.6855399 | 0.7443414 | 0.7610667 | 0.6641566 | 0.7269566 | 0.7448192 | 0.6265421 | 0.6963757 | 0.716239
|  |  | 36.49387 | 35.52359 | 32.99651 | 31.11924 | 42.33288 | [9 empty] | 0.3165943 | 0.3347642 | 0.3820879 | 0.4172426 | 1 | 1 | 1 | 1 | 1 | 1
| 2.5 | 0.05 | 29.72815 | 27.772416 | 23.25422 | 19.98606 | 34.48465 | 29.66094 | 24.8355072 | 21.34511 | 32.98297 | 27.61708 | 23.73576 |  | 2.5 | 0.05 | 0.4432931 | 0.4799173 | 0.5645277 | 0.6257292 | 0.44455168 | 0.5349156 | 0.6002788 | 0.3823415 | 0.4828261 | 0.55551
|  | 0.1 | 24.73929 | 20.59527 | 17.07937 | 13.88952 | 28.69757 | 21.99575 | 18.240768 | 14.834 | 24.45928 | 20.28373 | 16.49541 |  |  | 0.1 | 0.5367175 | 0.6143207 | 0.6801616 | 0.7398967 | 0.5880945 | 0.6584126 | 0.7222097 | 0.5419611 | 0.6201548 | 0.6910971
|  | 0.2 | 22.41571 | 15.29043 | 12.87522 | 10.62489 | 26.00222 | 16.33018 | 13.7507328 | 11.34739 | 18.15916 | 15.29081 | 12.61829 |  |  | 0.2 | 0.5802302 | 0.7136623 | 0.758891 | 0.801032 | 0.6941914 | 0.7424956 | 0.7875021 | 0.6599408 | 0.7136552 | 0.7637024
|  |  | 32.29546 | 34.85333 | 32.37393 | 30.53209 | 37.46273 | [9 empty] | 0.3952162 | 0.3473158 | 0.3937466 | 0.4282381 | 1 | 1 | 1 | 1 | 1 | 1
| 3.5 | 0.05 | 26.3081 | 25.39861 | 20.64928 | 19.29839 | 30.51739 | 27.12572 | 22.0534272 | 20.61068 | 30.1638 | 24.52341 | 22.91908 |  | 3.5 | 0.05 | 0.507339 | 0.5243706 | 0.6133094 | 0.6386069 | 0.4920278 | 0.5870145 | 0.6140322 | 0.4351349 | 0.5407601 | 0.5708038
|  | 0.1 | 21.89317 | 18.16296 | 14.76663 | 13.80059 | 25.39608 | 19.39804 | 15.7707648 | 14.73903 | 21.57062 | 17.53709 | 16.3898 |  |  | 0.1 | 0.5900155 | 0.6598697 | 0.7234713 | 0.7415619 | 0.6367408 | 0.7046673 | 0.7239882 | 0.5960558 | 0.6715901 | 0.6930748
|  | 0.2 | 19.83691 | 13.5853 | 11.04496 | 10.32239 | 23.01082 | 14.5091 | 11.7960192 | 11.02432 | 16.13412 | 13.11717 | 12.25904 |  |  | 0.2 | 0.6285223 | 0.7455936 | 0.7931655 | 0.8066967 | 0.7282939 | 0.7791008 | 0.7935521 | 0.6978629 | 0.75436 | 0.77043